## OUTPUT
WS | NWC | Location | Glue | T | Code | W (%) | Dimensions, weight, volume and density BEFORE drying | [5 empty] | Dimensions, weight, volume and density BEFORE drying | [5 empty] | l0 | a | FP (N) | FE (N) | YP (mm) | YE (mm) | KohC | KohB | RminB | RminC | Modulus of elasticity (MPa) | Modulus of elasticity (MPa) 12% | Limit of proportionality (MPa) | Limit of proportionality (MPa) 12% | Elastic potential (MPa) 12% | Bending strength (MPa) | Bending strength (MPa) 12% | Modulus of plasticity (N/mm) | Plasticity potential (MPa) | Total plastic work (mJ) | Approximated plastic work (mJ) | Approximation error (mJ) | K2 | CHM (MPa) | EMV (MPa) | EE (MPa) | EP (MPa) | Pc (MPa) | Pe / Pc | Pp / Pc
[7 empty] | hW (mm) | lw (mm) | wW (mm) | mw (g) | VW (mm3) | ρw (Kg*m-3) | h0 (mm) | l0 (mm) | w0 (mm) | m0 (g) | V0 (mm3) | ρ0 (Kg*m-3)
HempWOOD | x | x | x | x | HempWOOD-x-x-x-x | 0 | 17.74 | 307 | 20.34 | 112.09 | 110775.3012 | 1011.868 | 17.74 | 307 | 20.34 | 112.09 | 110775.3012 | 1011.868 | 360 |  | 262.0139 | 186.5659 | 2.121 | 1.3758 | 0.003483939 | 0.002325003 | 7630.097 | 5091.938 | 14706.48 | 13130.78 | 15.73866 | 8.184105 | 1.975971 | 22.10344 | 11.49379 | 101.2453 | 0.001528432 | 169.3125 | 167.1408 | 1.28262 | 102.7154 | 10399.46 | 10390.29 | 11689.22 | 12688.77 | 1.977499 | 0.9992271 | 0.0007729114
HempWOOD | x | x | x | x | HempWOOD-x-x-x-x | 0 | 17.68 | 307 | 20.33 | 113.232 | 110346.3608 | 1026.151 | 17.68 | 307 | 20.33 | 113.232 | 110346.3608 | 1026.151 | 360 |  | 406.0903 | 242.5173 | 4.842 | 1.974 | 0.007926533 | 0.005294513 | 3339.306 | 2230.483 | 13248.16 | 11828.72 | 20.60794 | 10.71613 | 3.69971 | 34.50758 | 17.94394 | 57.03382 | 0.008922251 | 984.5379 | 930.1032984 | 5.528952 | 103.8158 | 5921.01 | 5743.366 | 9959.506 | 8706.852 | 3.708633 | 0.9975942 | 0.002405806
HempWOOD | x | x | x | x | HempWOOD-x-x-x-x | 0 | 17.78 | 307 | 20.35 | 110.924 | 111079.661 | 998.5987 | 17.78 | 307 | 20.35 | 110.924 | 111079.661 | 998.5987 | 360 |  | 286.4053 | 176.8613 | 3.4788 | 1.5912 | 0.005727136 | 0.003823962 | 4649.628 | 3104.519 | 11788.42 | 10525.37 | 14.84563 | 7.719728 | 2.160523 | 24.04069 | 12.50116 | 58.03348 | 0.004126282 | 458.346 | 437.231 | 4.606785 | 101.9736 | 5917.884 | 5661.482 | 8871.285 | 8395.362 | 2.164649 | 0.9980938 | 0.001906213
HempWOOD | x | x | x | x | HempWOOD-x-x-x-x | 0 | 17.94 | 307 | 20.4 | 108.182 | 112354.632 | 962.8619 | 17.94 | 307 | 20.4 | 108.182 | 112354.632 | 962.8619 | 360 |  | 257.9918 | 137.1698 | 4.0308 | 1.35 | 0.006695607 | 0.004471475 | 4012.099 | 2679.369 | 10540.13 | 9410.831 | 11.28177 | 5.86652 | 1.40552 | 21.21899 | 11.03387 | 45.06938 | 0.005090926 | 571.9891 | 529.6746 | 7.397779 | 99.02618 | 4463.049 | 4295.91 | 8155.912 | 6338.182 | 1.410611 | 0.996391 | 0.003609021
HempWOOD | x | x | x | x | HempWOOD-x-x-x-x | 0 | 17.72 | 307 | 20.48 | 112.878 | 111412.0192 | 1013.158 | 17.72 | 307 | 20.48 | 112.878 | 111412.0192 | 1013.158 | 360 |  | 218.2138 | 103.6868 | 2.9658 | 0.828 | 0.004866109 | 0.00324846 | 5454.893 | 3641.513 | 12753.99 | 11387.49 | 8.706826 | 4.527549 | 0.6571396 | 18.32393 | 9.528443 | 53.57236 | 0.003418548 | 380.8673 | 344.0796 | 9.65895 | 102.3591 | 5483.618 | 5303.544 | 10708.74 | 7531.245 | 0.6605581 | 0.9948248 | 0.005175242
Average
Standard deviation
Variation coef.